## report data exported
Report No | 4060
Cover text | An API Standard 653 inspection was completed on Tank #2 in the Spectra Energy facility located at Opelousas on 12/13/2013. The inspection was conducted in accordance with client criterion for NDE which included visual, UT and Settlement examination.
Tank # | Tank #2
Client ID | Specra Energy
Client PO
Employer
Inspector | Jerry Hartfield
Cert No
Const Code | API-650
Rprt Time
Insp date | 2013-12-13
Report Date | 2014-01-25
Address | OPELOUSAS, LA
Locations
Service | Engine Motor Oil
Build date | 1965
NDE Test | VT,UT,Settlement Shots
Diameter | 10
Heigth | 16
Fnd | Concrete Pad
Design Temp | 95
Loc Men temp | 20
Y | 9
Ry
rca | 0
Ca | 0
SG | 0.89
Roof Type | Fixed/Dome
Shell Const | Butt Welded
Fill Ht | 15
Op temp | Ambient
Joint Eff | 0.85
PLt Spec | Unknown
Capacity | 8224
Type Insp | IN-SERVICE
Mfg | N/A
Report type | API-653
State No
Crs1 t | 0.058
Crs2 t
Crs3 t
Crs4 t
Crs5 t
Crs6 t
Crs7 t
Crs8 t
Roof t | 0.075
Floor t | 0.2
yn | 5
Executive Summary | An API Standard 653 [In/Out-of]-Service inspection of [product] storage Tank [#ID] located at the [client] site in [city, state] was conducted on [mm/dd/yyyy]. This inspection was conducted to collect data in order to evaluate the mechanical integrity
fndresult | 3.1.1 The foundation is constructed of a concrete pad. The containment structure is designed of concrete and appears the meet the capacity requirement recommended by NFPA 30. 3.1.2 The concrete foundation has a few hairline cracks through out the circ
shellresult | 3.2.1 The tank shell internal surface has a clean smooth surface profile with no significant pitting or localized corrosion. 3.2.2 The shell butt weld seams appear to be in satisfactory condition with no preferential corrosion. 3.2.3 The bottom floo
nozzleresult | 3.3.1 The shell nozzles are in satisfactory mechanical condition. 3.3.2 The insulation lacks sufficient sealing at seams and around some of the nozzle penetrations.
roofresults | 3.4.1 Tank roof is insulated and is in satisfactory condition. 3.4.2 The insulation lacks sufficient sealing at seams and around the nozzle penetrations in some locations. 3.4.3 Roof Manway/sample hatch seal is torn and non functional. 3.4.4 The roof
floorresults | 3.5.1 The tank has a flat bottom design. 3.5.2 The tank floor was scanned utilizing Magnetic Flux Exclusion (MFE) technology in order to assess the underside condition of the tank floor. The threshold limits for bottom side corrosion was set at 0.200
ANCILLARYresults | 3.6.1 None.
Otherresults | 3.7.1 None.
Other
fndrec | 4.1.1 Monitor hairline cracks in ring wall. 4.1.2 Seal cracks in containment to prevent further cracking.
shellrec | 4.2.1 None.
nozzlerec | 4.3.1 Re-seal all shell insulation penetrations.
roofrec | 4.4.1 Re-seal all roof insulation penetrations. 4.4.2 Replace sample hatch seal. 4.4.3 Install a screen on the gooseneck vent.
floorrec | 4.5.1 Install (5) 6 inch circular patch plates over bottom side indications marked with orange fluorescent paint. 4.5.2 Puddle weld all top side indications marked with orange fluorescent paint and identified on the attached CAD drawing.
ANCILLARYrec | 4.6.1 None.
Otherrec | 4.7.1 None.
nxt insp Ext
nxt insp Int
UT purpose | 5.1.1 UT examination of tank components (shell, roof, floor and nozzles) were completed on all accessible surfaces. UT results show minimal wall loss due to internal corrosion.
UT Results | 5.2.1 Re-inspect tank external components in 180 months based on API-653 UT inspection interval criteria.
UT Insp Date
Govn Comp
IS
OS
Crs1 M
Crs2 M
Crs3 M
Crs4 M
Crs5 M
Crs6 M
Crs7 M
Crs8 M
Crs1 H
Crs2 H
Crs3 H
Crs4 H
Crs5 H
Crs6 H
Crs7 H
Crs8 H
Crs1 S
Crs2 S
Crs3 S
Crs4 S
Crs5 S
Crs6 S
Crs7 S
Crs8 S
Crs1 A | 0.056
Crs2 A | 0.05
Crs3 A | 0.05
Crs4 A
Crs5 A
Crs6 A
Crs7 A
Crs8 A
Crs1 E
Note S
tact | 0.05
Mat Cat | CS/Crom. Stl
PV Set
Unit
Note R
gen
Critical Z
Annular
d7
f7
h7
i7
H15
I15
I28
D23
H23
A10
B10
C10
D10
G10
A18
B18
C18
D18
G18
A26
B26
C26
D26
G26
MEMO
Floor tact | 0.2
AT1
AT2
AT3
AT4
AT5
AT6
AT7
AT8
tma
Insul Type | None
Insul Tk
Report Signature
signature 2
signature title
Signature other
plt1
SP1
SP1T
SP2
SP2T
SP3
SP3T
SP4
SP4T
SP5
SP5T
SP6
SP6T
SP7
SP7T
SP8
SP8T
SP9
SP9T
SP10
SP10T
SP11
SP1T1
SP21
SP2T1
SP31
SP3T1
SP41
SP4T1
SP51
SP5T1
SP61
SP6T1
SP71
SP7T1
SP81
SP8T1
SP91
SP9T1
SP101
SP10T1
TMB
TMC
Catmin
UNITS | U.S.
Cap | Capacity (Gal):
State | City/State:
No